## Sheet1
S. | Image ID: low mag | Image ID: high mag | Coordinate-X | Coordinate-Y | RP | GB
|  |  | X | Y
1 | Low-1 | High-1-GB-1 | 524 | 514 | 0 | 1
2 |  | High-1-GB-2 | 470 | 748 | 0 | 1
3 | Low-2 | High-2-RP-1 | 475 | 469 | 1 | 0
4 | Low-3 | High-3-RP-GB-1 | 477 | 550 | 1 | 0
5 |  |  | 517 | 529 | 0 | 1
6 | Low-4 | High-4-RP-1 | 525 | 506 | 1 | 0
7 |  | High-4-GB-1 | 784 | 37 | 0 | 1
8 | Low-5 | High-5-RP-1 | 518 | 529 | 1 | 0
9 |  | High-5-RP-2 | 480 | 491 | 1 | 0
10 | Low-6 | High-6-RP-1 | 509 | 519 | 1 | 0
11 |  | High-6-RP-2 | 407 | 520 | 1 | 0
12 | Low-7 | High-7-RP-1 | 520 | 522 | 1 | 0
13 | Low-8 | High-8-RP-1 | 527 | 532 | 1 | 0
14 |  | High-8-RP-2 | 458 | 245 | 1 | 0
15 | Low-9 | High-9-RP-GB-1 | 525 | 530 | 1 | 0
16 |  |  | 510 | 525 | 0 | 1
17 |  | High-9-RP-1 | 556 | 446 | 1 | 0
18 |  | NA | 669 | 553 | 1 | 0
19 |  | High-9-RP-GB-1 | 181 | 14 | 0 | 1
20 |  |  | 241 | 25 | 1 | 0
21 | Low-10 | High-10-RP-1 | 520 | 525 | 1 | 0
22 | Low-11 | High-11-RP-GB-1 | 528 | 536 | 0 | 1
23 |  |  | 530 | 569 | 1 | 0
24 |  | High-11-GB-1 | 861 | 142 | 0 | 1
25 |  | NA | 813 | 264 | 1 | 0
26 | Low-12 | High-12-RP-1 | 517 | 530 | 1 | 0
27 | Low-13 | High-13-RP-1 | 580 | 404 | 1 | 0
28 | Low-14 | High-14-GB-1 | 536 | 544 | 0 | 1
29 |  | High-14-GB-2 | 522 | 531 | 0 | 1
30 | Low-15 | High-15-RP-GB-1 | 503 | 549 | 0 | 1
31 |  |  | 505 | 506 | 0 | 1
32 |  |  | 531 | 459 | 0 | 1
33 |  |  | 501 | 479 | 1 | 0
34 |  |  | 528 | 530 | 1 | 0
35 |  | High-15-GB-1 | 116 | 651 | 0 | 1
36 | Low-16 | NA | 600 | 288 | 1 | 0
37 |  | NA | 90 | 169 | 1 | 0
38 | Low-17 | High-17-GB-1 | 159 | 214 | 0 | 1
39 | Low-18 | High-18-RP-1 | 1160 | 853 | 1 | 0
40 |  | High-18-RP-2 | 910 | 1223 | 1 | 0
41 |  | High-18-RP-3 | 869 | 1369 | 1 | 0
42 |  | High-18-RP-4 | 720 | 1436 | 1 | 0
43 |  | High-18-RP-5 | 559 | 1427 | 1 | 0